## Surface Roughness
Exp.value | Ridge | RandomForest | XGBoost | NeuralNet | Ensemble
4.75 | 4.492 | 4.806 | 4.748 | 4.509 | 4.653
3.09 | 3.366 | 3.37 | 3.092 | 3.252 | 3.25
4.46 | 4.34 | 4.466 | 4.463 | 4.394 | 4.425 | Model | R² | RMSE | MAE
5.02 | 5.034 | 4.916 | 5.02 | 5.113 | 5.024 | Ridge | 0.926 | 0.17 | 0.147
3.84 | 3.982 | 3.81 | 3.84 | 3.971 | 3.893 | RandomForest | 0.972 | 0.104 | 0.076
5.04 | 4.961 | 4.993 | 5.04 | 5.07 | 5.025 | XGBoost | 1 | 0.001 | 0.001
4.38 | 4.256 | 4.395 | 4.379 | 4.293 | 4.339 | NeuralNet | 0.954 | 0.134 | 0.105
4.61 | 4.698 | 4.687 | 4.61 | 4.648 | 4.654 | Ensemble | 0.984 | 0.078 | 0.059
4.14 | 3.847 | 3.865 | 4.138 | 3.718 | 3.9
3.5 | 3.646 | 3.624 | 3.5 | 3.596 | 3.582
3.97 | 4.328 | 3.928 | 3.971 | 4.106 | 4.054
4.63 | 4.424 | 4.57 | 4.628 | 4.419 | 4.52
5.56 | 5.643 | 5.445 | 5.558 | 5.621 | 5.561
3.62 | 3.719 | 3.568 | 3.62 | 3.684 | 3.641
4.08 | 4.352 | 4.281 | 4.08 | 4.09 | 4.174
4.75 | 4.669 | 4.673 | 4.749 | 4.707 | 4.705
4.46 | 4.34 | 4.466 | 4.463 | 4.394 | 4.425
4.41 | 4.253 | 4.406 | 4.408 | 4.243 | 4.335
3.42 | 3.383 | 3.463 | 3.42 | 3.501 | 3.449
4.27 | 4.188 | 4.33 | 4.268 | 4.19 | 4.248
4.67 | 4.426 | 4.614 | 4.669 | 4.49 | 4.565
5.36 | 5.297 | 5.297 | 5.36 | 5.429 | 5.355
3.29 | 3.373 | 3.398 | 3.29 | 3.326 | 3.34
4.46 | 4.34 | 4.466 | 4.463 | 4.394 | 4.425
4.53 | 4.688 | 4.566 | 4.53 | 4.59 | 4.581
5.23 | 5.307 | 5.186 | 5.23 | 5.291 | 5.249
3.8 | 3.992 | 3.739 | 3.8 | 3.869 | 3.834

## Material Removal Rate
Exp.value | Ridge | RandomForest | XGBoost | NeuralNet | Ensemble
119.98 | 120.201 | 120.934 | 119.979 | 112.221 | 117.924
126.36 | 126.7 | 128.426 | 126.36 | 128.971 | 127.711
122.4 | 122.192 | 122.462 | 122.402 | 115.102 | 120.195 | Model | R² | RMSE | MAE
111.57 | 117.723 | 110.823 | 111.571 | 118.14 | 114.278 | Ridge | 0.94 | 3.527 | 2.484
126.63 | 130.564 | 130.017 | 126.63 | 131.266 | 129.458 | RandomForest | 0.97 | 2.487 | 1.834
97.63 | 94.963 | 99.401 | 97.632 | 101.157 | 98.732 | XGBoost | 1 | 0.001 | 0.001
121.6 | 121.216 | 121.667 | 121.6 | 114.161 | 119.327 | NeuralNet | 0.733 | 7.441 | 6.803
109.81 | 113.82 | 108.739 | 109.81 | 113.305 | 111.192 | Ensemble | 0.957 | 2.983 | 2.519
137.08 | 134.079 | 131.045 | 137.079 | 130.269 | 133.078
117.28 | 126.661 | 121.748 | 117.28 | 127.136 | 122.761
143.3 | 141.457 | 142.207 | 143.3 | 146.079 | 143.584
125.7 | 123.168 | 124.488 | 125.699 | 116.042 | 122.12
106.95 | 109.76 | 107.615 | 106.95 | 113.219 | 109.418
148.41 | 149.421 | 146.517 | 148.408 | 157.119 | 150.701
102.02 | 102.927 | 102.792 | 102.02 | 108.426 | 104.271
115.2 | 114.268 | 109.984 | 115.2 | 104.99 | 110.693
122.4 | 122.192 | 122.462 | 122.402 | 115.102 | 120.195
119.69 | 119.469 | 120.646 | 119.689 | 111.829 | 117.537
145.92 | 145.518 | 144.601 | 145.92 | 153.626 | 147.842
131.74 | 124.183 | 128.167 | 131.739 | 117.982 | 125.586
132.71 | 124.916 | 128.682 | 132.709 | 118.375 | 126.233
99.7 | 98.867 | 101.304 | 99.7 | 104.168 | 101.317
140.98 | 138.528 | 136.764 | 140.98 | 146.034 | 141.075
122.4 | 122.192 | 122.462 | 122.402 | 115.102 | 120.195
104.26 | 106.831 | 104.862 | 104.26 | 108.136 | 105.959
103.66 | 105.856 | 105.141 | 103.66 | 109.909 | 106.234
139.85 | 137.554 | 139.704 | 139.85 | 141.58 | 139.988

## Kerf Angle
Exp.value | Ridge | RandomForest | XGBoost | NeuralNet | Ensemble
2.08 | 2.023 | 2.118 | 2.079 | 2.027 | 2.065
1.44 | 1.505 | 1.527 | 1.441 | 1.512 | 1.494
1.98 | 1.953 | 1.979 | 1.981 | 1.885 | 1.947 | Model | R² | RMSE | MAE
2.25 | 2.271 | 2.208 | 2.25 | 2.304 | 2.259 | Ridge | 0.967 | 0.05 | 0.045
1.75 | 1.803 | 1.721 | 1.749 | 1.784 | 1.76 | RandomForest | 0.978 | 0.041 | 0.031
2.25 | 2.229 | 2.237 | 2.25 | 2.272 | 2.25 | XGBoost | 1 | 0.001 | 0.001
1.95 | 1.911 | 1.947 | 1.95 | 1.82 | 1.904 | NeuralNet | 0.914 | 0.081 | 0.071
2.09 | 2.104 | 2.116 | 2.09 | 2.111 | 2.105 | Ensemble | 0.985 | 0.034 | 0.029
1.83 | 1.731 | 1.785 | 1.83 | 1.729 | 1.774
1.59 | 1.635 | 1.652 | 1.591 | 1.653 | 1.632
1.86 | 1.956 | 1.807 | 1.861 | 1.867 | 1.864
2.04 | 1.995 | 2.013 | 2.039 | 1.943 | 1.997
2.57 | 2.55 | 2.497 | 2.568 | 2.619 | 2.563
1.64 | 1.678 | 1.625 | 1.639 | 1.71 | 1.663
1.86 | 1.95 | 1.944 | 1.86 | 1.9 | 1.907
2.15 | 2.102 | 2.11 | 2.149 | 2.007 | 2.09
1.98 | 1.953 | 1.979 | 1.981 | 1.885 | 1.947
1.96 | 1.915 | 1.962 | 1.96 | 1.823 | 1.913
1.52 | 1.51 | 1.57 | 1.52 | 1.542 | 1.538
1.93 | 1.884 | 1.953 | 1.93 | 1.809 | 1.892
2.05 | 1.992 | 2.023 | 2.049 | 1.903 | 1.99
2.43 | 2.396 | 2.379 | 2.43 | 2.47 | 2.424
1.48 | 1.524 | 1.526 | 1.48 | 1.519 | 1.51
1.98 | 1.953 | 1.979 | 1.981 | 1.885 | 1.947
2.08 | 2.118 | 2.075 | 2.08 | 2.12 | 2.096
2.34 | 2.382 | 2.339 | 2.34 | 2.415 | 2.369
1.73 | 1.789 | 1.731 | 1.73 | 1.771 | 1.751