## AWJM1
Table 4. SR, KA and MRR values for multiple experiments
S.no | pressure (MPa) | stand of distance (mm) | traverse speed (mm/min) | Mass flow rate (kg/min) | Surface roughness (µm) | Material removal rate (mm3/sec) | kerf
1 | 220 | 2 | 80 | 0.4 | 4.75 | 119.98 | 2.08
2 | 260 | 1 | 64 | 0.55 | 3.09 | 126.36 | 1.44
3 | 220 | 2 | 80 | 0.45 | 4.46 | 122.4 | 1.98
4 | 140 | 3 | 96 | 0.55 | 5.02 | 111.57 | 2.25
5 | 300 | 1 | 96 | 0.35 | 3.84 | 126.63 | 1.75
6 | 140 | 1 | 64 | 0.35 | 5.04 | 97.63 | 2.25
7 | 220 | 2 | 72 | 0.45 | 4.38 | 121.6 | 1.95
8 | 140 | 3 | 64 | 0.55 | 4.61 | 109.81 | 2.09
9 | 280 | 2 | 80 | 0.45 | 4.14 | 137.08 | 1.83
10 | 300 | 1 | 64 | 0.35 | 3.5 | 117.28 | 1.59
11 | 300 | 3 | 96 | 0.35 | 3.97 | 143.3 | 1.86
12 | 220 | 2 | 88 | 0.45 | 4.63 | 125.7 | 2.04
13 | 140 | 3 | 96 | 0.35 | 5.56 | 106.95 | 2.57
14 | 300 | 3 | 96 | 0.55 | 3.62 | 148.41 | 1.64
15 | 140 | 1 | 64 | 0.55 | 4.08 | 102.02 | 1.86
16 | 180 | 2 | 80 | 0.45 | 4.75 | 115.2 | 2.15
17 | 220 | 2 | 80 | 0.45 | 4.46 | 122.4 | 1.98
18 | 220 | 1.5 | 80 | 0.45 | 4.41 | 119.69 | 1.96
19 | 300 | 3 | 64 | 0.55 | 3.42 | 145.92 | 1.52
20 | 220 | 2 | 80 | 0.5 | 4.27 | 131.74 | 1.93
21 | 220 | 2.5 | 80 | 0.45 | 4.67 | 132.71 | 2.05
22 | 140 | 1 | 96 | 0.35 | 5.36 | 99.7 | 2.43
23 | 300 | 1 | 96 | 0.55 | 3.29 | 140.98 | 1.48
24 | 220 | 2 | 80 | 0.45 | 4.46 | 122.4 | 1.98
25 | 140 | 1 | 96 | 0.55 | 4.53 | 104.26 | 2.08
26 | 140 | 3 | 64 | 0.35 | 5.23 | 103.66 | 2.34
27 | 300 | 3 | 64 | 0.35 | 3.8 | 139.85 | 1.73